## Sheet1
序号 | 存货名称 | 指标 | 近一年需求数量
1 | 铜铋催化剂 | Copper(铜) ： ≥53.0% Bismuth(铋) ：2.2-3.2% CuO:CO2Ratio(氧化铜:二氧化碳比)： 1.8-2.1 Nitrate(硝酸盐，以NO3计 )： ≤0.08% Sulfate(硫酸盐，以SO4计) ：≤0.005% Iron(铁) ： ≤100ppm Co+Cr+Ni(钴铬镍总量) ： ≤100ppm PSDD50(平均粒径)： 13.0-17.0 um PSD%<7um(<7微米颗粒百分比)：≤0.4% PSD%>25um(>25微米颗粒百分比):≤5.0% | 27.6321723
2 | 碳酸钠 | 总碱量(以干基的Na2CO3的质量分数计)/%≥99.2,微量铵含量(以NH4+计)/ppm ≤5。 | 16.556226
3 | 碳酸氢钠 | 总碱量(以NaHCO3计)，ω/% ≥99。 | 0.0080001
4 | 硝酸钠 | ≥99.2% | 0.00468
5 | 氢气 | H2 v/v≥99.70 ，CO+CO2 v/v﹤10ppm，S v/v﹤0.045ppm，水银w/w﹤1ppb | 1609.5
6 | NaOH | 符合GB/T 11199-2006标准要求，NaOH % ≥32.0 | 282.6
7 | 铝镍催化剂 | 通过1/8英寸筛的含量：Max 10.0 % 通过1/4英寸筛的含量：Min 95.0 % 镍：40.0-44.0 % 铝：56.0-60.0 % 铁：Max 0.2 wt% | 34.1148
8 | 次氯酸钠 | 符合GB19106-2003标准要求，A1型。 | 35.2512
9 | 阻垢分散剂 |  | 10.098
10 | 缓蚀剂 |  | 2.754
11 | 剥泥剂 |  | 1.5
12 | 杀菌剂 |  | 1.275
13 | 甲醇 | 色度（铂-钴）≤5号；密度（20℃）0.791－0.792g/cm3；温度范围（0℃，101325Pa）64.0-65.5℃；沸程（包括64.6±0.1℃）≤1.0℃；高锰酸钾试验≥30min；水溶性试验：澄清；水分含量≤0.15%；酸度（以HCOOH计）≤0.003%；或碱度（以NH3计）≤0.0008%；羰基化合物（以CH3O计）≤0.005% | 25581.69
14 | 海绵银 | 银≥99.99%,铜≤0.003%，铋≤0.0008%，铅≤0.001%，铁≤0.001%，锑≤0.001%，碲≤0.0005%，钯≤0.001%，硒≤0.0005%，每种规格颗粒的均匀度＞95%。 | 0.036
15 | 电石 | 按GBA10665-2004标准一级品 | 29501.52
16 | NaOH | 符合GB/T 11199-2006标准要求，NaOH % ≥32.0 | 158.76
17 | 次氯酸钠 | 符合GB19106-2003标准要求，A1型。 | 537.3
18 | 纯碱 |  | 0
19 | 硫酸 | H2SO4≥98%，游离SO2：≤100ppm，铁：≤100ppm | 617.4
20 | 盐酸 |  | 7.5
21 | NaOH |  | 3.20976
22 | 硫酸亚铁 |  | 2.694205
23 | 尿素 |  | 7.5
24 | 磷酸二氢钠 |  | 7.5
25 | 聚丙烯酰胺 |  | 3
26 | 消泡剂 | 名称：1510 EU有机硅消泡剂（道康宁）； 类型：聚二甲基硅氧烷水合化合物（约90%水分）的乳化剂。 外观：乳白色，自由流动的乳化液； 密度（20℃）：1000kg/m³； 汽压：2.4kpa； 粘度（25℃）：750mPas； PH值：3-4； 沸点：100℃； 20升/1桶 | 0
27 | 浓硫酸 | H2SO4≥98%，游离SO2：≤100ppm，铁：≤100ppm | 1.185
28 | 双氧水 | 浓度27% | 19.67895
29 | 铁碳填料 | 2×3cm 扁圆型 空隙率≥65%； 主要成分表：精铁粉≥70%、精焦煤≥20%、金属催化剂≥5%、活化剂≥2% | 11.25
30 | 面粉 | 水分含量≤ 14% | 37.5
31 | 次氯酸钠 | 符合GB19106-2003标准要求，A1型。 | 150
32 | 白糖 | 一级品 | 1.875
33 |  |  | 0
34 | 次氯酸钠 |  | 10.01202
35 | 阻垢分散剂 |  | 3.3019712
36 | 缓蚀剂 |  | 0.522632
37 | 剥泥剂 |  | 0.281448
38 | 络合剂 |  | 0.0973728
39 | 杀菌剂 |  | 0.3702144
40 | 分散剂 |  | 0.0556416
41 | PTA | 分子式：COOH-(C6H4)-COOH 摩尔质量：166.1g/mol CAS编号：100-21-0； 外观：白色粉末； 酸值：674±3 mg KOH/g； 苯甲酸：≤ 100 ppm； 4-羧基苯甲醛：≤ 25 ppm； 对甲基苯甲酸：≤ 150 ppm； 灰分：≤ 15 ppm 含铁：≤ 2 ppm； 总金属含量：≤ 10 ppm； 水分：≤ 0.2 weight % 色度（b-值）：≤ 2.5； 氨溶渣：≤ 10 ppm； 粒度分布：< 40 µm: < 20 % | 32208.93
42 | 钛酸四丁酯 | 产品描述：钛酸正丁酯； CAS编号：5593—70-4； 色号（APHA）:0 ~ 100； 钛含量：13.7~14.5； (相当于 二氧化钛, %) :22.8 ~ 24.2； 比重, d425:0.990 ~ 1.005； 氯离子, ppm:0 ~ 50； 外观状态：淡黄色液体； 黏度, mPa.s at 25 ℃：约 70； 闪火点 ℃： > 40。 | 24.56357
43 | 消泡剂 | 名称：1510 EU有机硅消泡剂（道康宁）； 类型：聚二甲基硅氧烷水合化合物（约90%水分）的乳化剂。 外观：乳白色，自由流动的乳化液； 密度（20℃）：1000kg/m³； 汽压：2.4kpa； 粘度（25℃）：750mPas； PH值：3-4； 沸点：100℃； 20升/1桶 | 0.094905
44 | 稳定剂 | CAS名称：二丁基羟基甲苯（BHT）； 化学描述：抗氧剂。 摩尔质量：220.36g/mol； 外观：无色晶体，轻微酚醛气味； 密度：1.05g/cm³； 体积密度：500-600kg/m³； 熔点：68-70℃； 沸点：265℃； 闪点：127℃。 | 0.591
45 | 乙烯 | GBT 7715-2014，优等品 | 1281.6
46 | 醋酸 | GBT 1628-2020Ⅰ型 | 2631.6
47 | 醋酸钾 | ≥99.0wt% | 0.31374
48 | 碳酸钾 | ≥99.0wt% | 0.189
49 | 阻聚剂701 | ≥99.0wt% | 0.29862
50 | 对苯二酚 | ≥99.0wt% | 0.0567
51 | 尿素 |  | 33.48
52 | 次氯酸钠 |  | 3.760023
53 | 阻垢分散剂 |  | 0.347721
54 | 缓蚀剂 |  | 0.06258979
55 | 剥离剂 |  | 0.0347721
56 | 杀菌剂 |  | 0.05563537
57 | 尿素 |  | 33.48
58 | 盐酸 | 31%，优等品 | 413.4292
59 | NaOH | 符合GB/T 11199-2006标准要求，NaOH % ≥32.0 | 109.8851
60 | 强酸阳树脂 |  | 7.5
61 | 强碱阴树脂 |  | 1.5
62 | 防水盖 |  | 22350
63 | THF镀锌桶 |  | 3007.5
64 | PBT吨袋 |  | 9168
65 | 一次性塑料封条 |  | 79950
66 | 水处理药剂、实验室试剂及耗材 | 一批 | 根据使用数量
Note on B63: 吴婷婷: NC上名称是防水盖，而非包装桶封口盖。